## Sheet1
Thickness | Visible Light Transmittance | Visible Light Reflectivity | Solar Radiant coefficient |  |  |  | Shading coefficient |  |  | U value | Sound insulation |  | UV penet ration
(mm) |  |  | Direct Penetrate | Reflectivity | Absorb | Total Penetrate | Short Wave | Long Wave | Total | （W/m2K) | Rm(dB) | Rw(dB) | Solar Energy | Architecture series
2 | 91.5 | 8 | 91 | 8 | 1 | 91 | 1.08 | 0.01 | 1.05 | 5.8 | 25 | 29 | 89 | 79
3 | 91.5 | 8 | 90 | 8 | 1 | 91 | 1.05 | 0.01 | 1.05 | 5.8 | 26 | 30 | 88 | 76
3.2 | 91.5 | 8 | 90 | 8 | 2 | 91 | 1.03 | 0.01 | 1.05 | 5.8 | 26 | 30 | 88 | 75
4 | 91.4 | 8 | 90 | 8 | 2 | 91 | 1.03 | 0.01 | 1.05 | 5.8 | 27 | 30 | 87.5 | 73
5 | 91 | 8 | 90 | 8 | 2 | 90 | 1.03 | 0.01 | 1.03 | 5.8 | 29 | 32 | 87 | 71
6 | 91 | 8 | 89 | 8 | 3 | 90 | 1.02 | 0.01 | 1.03 | 5.7 | 29 | 32 | 86.5 | 70
8 | 91 | 8 | 88 | 8 | 4 | 89 | 1.01 | 0.01 | 1.02 | 5.7 | 31 | 34 | 85.4 | 68
10 | 91 | 8 | 88 | 8 | 4 | 89 | 1.01 | 0.02 | 1.02 | 5.6 | 33 | 36 | 84 | 66
12 | 91 | 8 | 87 | 8 | 5 | 88 | 1 | 0.02 | 1.01 | 5.5 | 34 | 37 | 82.5 | 64
15 | 90 | 8 | 86 | 8 | 6 | 87 | 0.99 | 0.02 | 1 | 5.5 | 35 | 38 | 81 | 61
19 | 90 | 8 | 84 | 8 | 7 | 86 | 0.97 | 0.02 | 0.99 | 5.5 | 37 | 40 | 80 | 59